## Steel Grades and Mechanical Pro
Steel Grade | Yield Strength fy​ (MPa) | Ultimate Strength fu​ (MPa)
S235 | 235 | 360
S275 | 275 | 430
S355 | 355 | 490
S420 | 420 | 520
S450 | 440 | 550
S460 | 460 | 540